## Sheet1
Sr No. | C [%wt db] | H [%wt db] | O [%wt db] | Moisture [%wt] | Ash [%wt db] | ER [-] | T [ºC] | Bed material | Steam/Biomass | H2 [%vol N2 free] | CO [%vol N2 free] | CO2 [%vol N2 free] | CH4 [%vol N2 free] | GY [Nm3/kg daf] | Reference
1 | 50 | 5.7 | 44.1 | 23.5 | 0.85 | 0.32 | 800 | 1 | 0 | 18.08786 | 36.17571 | 34.88372 | 7.751938 | 2.3 | Narváez, Ind. Eng. Chem. Res. 1996, 35, 2110-2120
2 | 50 | 5.7 | 44.1 | 21 | 0.85 | 0.37 | 800 | 1 | 0 | 22.78177 | 31.17506 | 35.97122 | 6.47482 | 2.5 | Narváez, Ind. Eng. Chem. Res. 1996, 35, 2110-2120
3 | 50 | 5.7 | 44.1 | 23 | 0.85 | 0.47 | 810 | 1 | 0 | 23.8806 | 29.85075 | 35.8209 | 7.164179 | 2.5 | Narváez, Ind. Eng. Chem. Res. 1996, 35, 2110-2120
4 | 50 | 5.7 | 44.1 | 22 | 0.85 | 0.26 | 800 | 1 | 0 | 20.38369 | 31.17506 | 35.97122 | 6.47482 | 2.1 | Narváez, Ind. Eng. Chem. Res. 1996, 35, 2110-2120
5 | 50 | 5.7 | 44.1 | 25 | 0.85 | 0.36 | 790 | 1 | 0 | 22.78177 | 31.17506 | 35.97122 | 6.47482 | 2.4 | Narváez, Ind. Eng. Chem. Res. 1996, 35, 2110-2120
6 | 50 | 5.7 | 44.1 | 19 | 0.85 | 0.32 | 800 | 1 | 0 | 17.27273 | 32.72727 | 24.54545 | 8.181818 | 2.1 | Narváez, Ind. Eng. Chem. Res. 1996, 35, 2110-2120
7 | 45.8896 | 5.6373 | 47.1753 | 8.5 | 1.1 | 0.32 | 750 | 1 | 0 | 14.70934 | 33.60791 | 40.12709 | 8.166627 | 1.890799 | Kaewluan, Energy Convers Manage 2011, 52, 75-84
8 | 45.8896 | 5.6373 | 47.1753 | 8.5 | 1.1 | 0.36 | 776.5 | 1 | 0 | 16.53898 | 29.04461 | 38.19288 | 7.593511 | 2.184024 | Kaewluan, Energy Convers Manage 2011, 52, 75-84
9 | 45.8896 | 5.6373 | 47.1753 | 8.5 | 1.1 | 0.38 | 790.5 | 1 | 0 | 19.15823 | 29.64581 | 37.3965 | 7.980681 | 2.31547 | Kaewluan, Energy Convers Manage 2011, 52, 75-84
10 | 45.8896 | 5.6373 | 47.1753 | 8.5 | 1.1 | 0.41 | 808.4 | 1 | 0 | 16.64234 | 28.22384 | 40.77859 | 8.442822 | 2.366026 | Kaewluan, Energy Convers Manage 2011, 52, 75-84
11 | 45.8896 | 5.6373 | 47.1753 | 8.5 | 1.1 | 0.43 | 834.2 | 1 | 0 | 12.23565 | 25.9567 | 40.18127 | 7.980866 | 2.487361 | Kaewluan, Energy Convers Manage 2011, 52, 75-84
12 | 50.54 | 7.08 | 41.11 | 8 | 0.55 | 0.22 | 700 | 1 | 2.7 | 21.4 | 42.85 | 20.48 | 9.32 | 1.562944 | Lv, Bioresource Technology 2004, 95, 95-101
13 | 50.54 | 7.08 | 41.11 | 8 | 0.55 | 0.22 | 750 | 1 | 2.7 | 28.2 | 39.3 | 19.5 | 8.28 | 1.650381 | Lv, Bioresource Technology 2004, 95, 95-101
14 | 50.54 | 7.08 | 41.11 | 8 | 0.55 | 0.22 | 800 | 1 | 2.7 | 32.19 | 37.7 | 18.64 | 7.6 | 2.765209 | Lv, Bioresource Technology 2004, 95, 95-101
15 | 50.54 | 7.08 | 41.11 | 8 | 0.55 | 0.22 | 850 | 1 | 2.7 | 36.29 | 34.56 | 18.7 | 7.3 | 2.677771 | Lv, Bioresource Technology 2004, 95, 95-101
16 | 50.54 | 7.08 | 41.11 | 8 | 0.55 | 0.22 | 900 | 1 | 2.7 | 39.42 | 33.35 | 19.25 | 6.13 | 2.765209 | Lv, Bioresource Technology 2004, 95, 95-101
17 | 50.54 | 7.08 | 41.11 | 8 | 0.55 | 0.19 | 800 | 1 | 1.56 | 32.11 | 37.92 | 17.75 | 7.79 | 2.328022 | Lv, Bioresource Technology 2004, 95, 95-101
18 | 50.54 | 7.08 | 41.11 | 8 | 0.55 | 0.21 | 800 | 1 | 1.56 | 31.34 | 39.39 | 16.9 | 8.11 | 2.459178 | Lv, Bioresource Technology 2004, 95, 95-101
19 | 50.54 | 7.08 | 41.11 | 8 | 0.55 | 0.23 | 800 | 1 | 1.56 | 31.41 | 39.96 | 16.47 | 7.59 | 2.513826 | Lv, Bioresource Technology 2004, 95, 95-101
20 | 50.54 | 7.08 | 41.11 | 8 | 0.55 | 0.25 | 800 | 1 | 1.56 | 30.98 | 39.6 | 18.03 | 7.24 | 2.38267 | Lv, Bioresource Technology 2004, 95, 95-101
21 | 50.54 | 7.08 | 41.11 | 8 | 0.55 | 0.27 | 800 | 1 | 1.56 | 31.88 | 38.02 | 19.93 | 6.56 | 2.05478 | Lv, Bioresource Technology 2004, 95, 95-101
22 | 50.54 | 7.08 | 41.11 | 8 | 0.55 | 0.22 | 800 | 1 | 0 | 33.5 | 42.99 | 15.97 | 6.12 | 1.595733 | Lv, Bioresource Technology 2004, 95, 95-101
23 | 50.54 | 7.08 | 41.11 | 8 | 0.55 | 0.22 | 800 | 1 | 1.35 | 29.85 | 40.53 | 16.98 | 8.49 | 2.612193 | Lv, Bioresource Technology 2004, 95, 95-101
24 | 50.54 | 7.08 | 41.11 | 8 | 0.55 | 0.22 | 800 | 1 | 2.02 | 30.94 | 39.34 | 17.34 | 8.22 | 2.557545 | Lv, Bioresource Technology 2004, 95, 95-101
25 | 50.54 | 7.08 | 41.11 | 8 | 0.55 | 0.22 | 800 | 1 | 2.7 | 32.22 | 37.7 | 18.71 | 7.76 | 2.437318 | Lv, Bioresource Technology 2004, 95, 95-101
26 | 50.54 | 7.08 | 41.11 | 8 | 0.55 | 0.22 | 800 | 1 | 4.04 | 31.86 | 37.42 | 19.62 | 7.48 | 2.131287 | Lv, Bioresource Technology 2004, 95, 95-101
27 | 49.47 | 5.79 | 41.94 | 6.28 | 0.71 | 0.19 | 780 | 2 | 0 | 25.5814 | 35.27132 | 27.51938 | 11.62791 | 1.168997 | Campoy 2009, PhD thesis, Chapter 3
28 | 49.47 | 5.79 | 41.94 | 6.28 | 0.71 | 0.23 | 752 | 2 | 0.18 | 28.91089 | 27.32673 | 33.46535 | 10.29703 | 1.424663 | Campoy 2009, PhD thesis, Chapter 3
29 | 49.47 | 5.79 | 41.94 | 6.28 | 0.71 | 0.19 | 727 | 2 | 0.28 | 31.03448 | 22.03065 | 35.63218 | 11.30268 | 1.468484 | Campoy 2009, PhD thesis, Chapter 3
30 | 49.47 | 5.79 | 41.94 | 6.28 | 0.71 | 0.27 | 805 | 2 | 0 | 25.0497 | 34.99006 | 29.62227 | 10.33797 | 1.53315 | Campoy 2009, PhD thesis, Chapter 3
31 | 49.47 | 5.79 | 41.94 | 6.28 | 0.71 | 0.27 | 786 | 2 | 0.23 | 28.05611 | 30.06012 | 32.46493 | 9.418838 | 1.855542 | Campoy 2009, PhD thesis, Chapter 3
32 | 49.47 | 5.79 | 41.94 | 6.28 | 0.71 | 0.27 | 755 | 2 | 0.43 | 31.15385 | 22.88462 | 35.76923 | 10.19231 | 1.898527 | Campoy 2009, PhD thesis, Chapter 3
33 | 49.47 | 5.79 | 41.94 | 6.28 | 0.71 | 0.35 | 812 | 2 | 0 | 19.46309 | 35.34676 | 33.78076 | 11.4094 | 2.17731 | Campoy 2009, PhD thesis, Chapter 3
34 | 49.47 | 5.79 | 41.94 | 6.28 | 0.71 | 0.33 | 804 | 2 | 0.22 | 24.79167 | 32.08333 | 33.125 | 10 | 2.404723 | Campoy 2009, PhD thesis, Chapter 3
35 | 49.47 | 5.79 | 41.94 | 6.28 | 0.71 | 0.33 | 789 | 2 | 0.45 | 27.31006 | 28.33676 | 34.9076 | 9.445585 | 2.501616 | Campoy 2009, PhD thesis, Chapter 3
36 | 49.47 | 5.79 | 41.94 | 6.28 | 0.71 | 0.24 | 785 | 2 | 0 | 25.44031 | 34.83366 | 28.18004 | 11.54599 | 1.747037 | Campoy 2009, PhD thesis, Chapter 3
37 | 49.47 | 5.79 | 41.94 | 6.28 | 0.71 | 0.3 | 808 | 2 | 0 | 21.34325 | 34.26669 | 28.97983 | 9.986293 | 2.095925 | Campoy 2009, PhD thesis, Chapter 3
38 | 49.47 | 5.79 | 41.94 | 6.28 | 0.71 | 0.36 | 813 | 2 | 0 | 18.30713 | 34.2451 | 32.3067 | 10.55352 | 2.302796 | Campoy 2009, PhD thesis, Chapter 3
39 | 45.04 | 6.4 | 21.58 | 6.91 | 18.87 | 0.42 | 857 | 2 | 0 | 5.529954 | 27.18894 | 58.06452 | 9.21659 | 3.34699 | Campoy 2009, PhD thesis, Chapter 3
40 | 45.04 | 6.4 | 21.58 | 6.91 | 18.87 | 0.35 | 850 | 2 | 0 | 7.112971 | 25.52301 | 56.06695 | 11.29707 | 2.739484 | Campoy 2009, PhD thesis, Chapter 3
41 | 45.04 | 6.4 | 21.58 | 6.91 | 18.87 | 0.31 | 843 | 2 | 0 | 7.751938 | 25.1938 | 55.03876 | 12.0155 | 2.455072 | Campoy 2009, PhD thesis, Chapter 3
42 | 45.04 | 6.4 | 21.58 | 6.91 | 18.87 | 0.29 | 832 | 2 | 0 | 13.04348 | 26.08696 | 48.16054 | 12.70903 | 2.388543 | Campoy 2009, PhD thesis, Chapter 3
43 | 45.04 | 6.4 | 21.58 | 6.91 | 18.87 | 0.25 | 808 | 2 | 0 | 21.31148 | 29.78142 | 37.70492 | 11.20219 | 2.16267 | Campoy 2009, PhD thesis, Chapter 3
44 | 46.4 | 5.33 | 32.13 | 8.66 | 14.21 | 0.43 | 870 | 2 | 0 | 22.83465 | 19.68504 | 46.98163 | 10.49869 | 3.238235 | Campoy 2009, PhD thesis, Chapter 3
45 | 46.4 | 5.33 | 32.13 | 8.66 | 14.21 | 0.23 | 770 | 2 | 0 | 27.97357 | 23.78855 | 33.48018 | 14.75771 | 2.152443 | Campoy 2009, PhD thesis, Chapter 3
46 | 30.88 | 4.36 | 15.61 | 8.65 | 43.15 | 0.3 | 840 | 2 | 0 | 20.19231 | 23.79808 | 36.53846 | 19.47115 | 2.491216 | Campoy 2009, PhD thesis, Chapter 3
47 | 45.1001 | 5.3015 | 26.1284 | 22.1 | 17.55 | 0.18 | 700 | 1 | 0 | 23.67742 | 17.45161 | 36.64516 | 6 | 0.2325 | Pandey, Energy & Fuels 2016, 30, 3085-3096
48 | 45.1001 | 5.3015 | 26.1284 | 22.1 | 17.55 | 0.22 | 700 | 1 | 0 | 27.97203 | 20.54497 | 31.87847 | 6.149023 | 0.452023 | Pandey, Energy & Fuels 2016, 30, 3085-3096
49 | 45.1001 | 5.3015 | 26.1284 | 22.1 | 17.55 | 0.3 | 700 | 1 | 0 | 26.10581 | 21.01041 | 33.8248 | 5.333912 | 0.53038 | Pandey, Energy & Fuels 2016, 30, 3085-3096
50 | 45.1001 | 5.3015 | 26.1284 | 22.1 | 17.55 | 0.3 | 700 | 1 | 0.24 | 32.85981 | 17.47664 | 33.15888 | 4.841121 | 0.7276 | Pandey, Energy & Fuels 2016, 30, 3085-3096
51 | 42.6763 | 3.2982 | 31.7182 | 9.95 | 21.6768 | 0.35 | 750 | 1 | 0.5 | 20.48998 | 28.5078 | 46.32517 | 4.67706 | 1.92 | Loha, J Renew and Sust Energy 2013, 5, 043111
52 | 42.6763 | 3.2982 | 31.7182 | 9.95 | 21.6768 | 0.3 | 800 | 1 | 0.5 | 24.42105 | 30.94737 | 38.73684 | 5.894737 | 1.96 | Loha, J Renew and Sust Energy 2013, 5, 043111
53 | 42.6763 | 3.2982 | 31.7182 | 9.95 | 21.6768 | 0.35 | 800 | 1 | 0.2 | 17.79859 | 32.08431 | 43.55972 | 6.557377 | 2.07 | Loha, J Renew and Sust Energy 2013, 5, 043111
54 | 42.6763 | 3.2982 | 31.7182 | 9.95 | 21.6768 | 0.35 | 800 | 1 | 0.5 | 22.26981 | 28.69379 | 43.46895 | 5.567452 | 2.1 | Loha, J Renew and Sust Energy 2013, 5, 043111
55 | 42.6763 | 3.2982 | 31.7182 | 9.95 | 21.6768 | 0.4 | 800 | 1 | 0.5 | 21.0989 | 26.81319 | 47.25275 | 4.835165 | 2.29 | Loha, J Renew and Sust Energy 2013, 5, 043111
56 | 42.6763 | 3.2982 | 31.7182 | 9.95 | 21.6768 | 0.35 | 850 | 1 | 0.5 | 25.51867 | 30.08299 | 38.17427 | 6.224066 | 2.31 | Loha, J Renew and Sust Energy 2013, 5, 043111
57 | 42.6763 | 3.2982 | 31.7182 | 9.95 | 21.6768 | 0.35 | 800 | 1 | 0.8 | 24.53222 | 26.40333 | 43.86694 | 5.197505 | 2.13 | Loha, J Renew and Sust Energy 2013, 5, 043111
58 | 42.6763 | 3.2982 | 31.7182 | 9.95 | 21.6768 | 0.35 | 850 | 1 | 0.8 | 25.88933 | 28.06324 | 40.31621 | 5.731225 | 2.34 | Loha, J Renew and Sust Energy 2013, 5, 043111
59 | 46.2607 | 6.67735 | 25.3419 | 6.4 | 20.7799 | 0.256 | 849 | 3 | 0 | 22.18153 | 25.47737 | 34.94638 | 10.93382 | 2.184761 | Arena, Fuel 2014, 117, 528-536
60 | 46.2607 | 6.67735 | 25.3419 | 6.4 | 20.7799 | 0.255 | 852 | 3 | 0 | 18.06402 | 25.35569 | 39.8628 | 10.67073 | 2.333109 | Arena, Fuel 2014, 117, 528-536
61 | 46.2607 | 6.67735 | 25.3419 | 6.4 | 20.7799 | 0.272 | 869 | 3 | 0 | 22.01931 | 27.31542 | 32.03757 | 11.92278 | 2.319622 | Arena, Fuel 2014, 117, 528-536
62 | 46.2607 | 6.67735 | 25.3419 | 6.4 | 20.7799 | 0.302 | 879 | 3 | 0 | 21.60461 | 27.26796 | 33.63922 | 11.40535 | 2.57586 | Arena, Fuel 2014, 117, 528-536
63 | 46.2607 | 6.67735 | 25.3419 | 6.4 | 20.7799 | 0.318 | 898 | 3 | 0 | 17.99695 | 32.35892 | 35.68887 | 8.464667 | 2.75118 | Arena, Fuel 2014, 117, 528-536
64 | 46.2607 | 6.67735 | 25.3419 | 6.4 | 20.7799 | 0.332 | 932 | 3 | 0 | 21.70105 | 29.89545 | 32.94716 | 10.68098 | 2.697235 | Arena, Fuel 2014, 117, 528-536
65 | 47.2017 | 6.2039 | 39.6964 | 7.8 | 4.8807 | 0.25 | 650 | 1 | 0 | 19.4992 | 30.68727 | 43.89984 | 5.913692 | 1.516534 | Lahijani, Bioresource Technology 2011, 102, 2068-2076
66 | 47.2017 | 6.2039 | 39.6964 | 7.8 | 4.8807 | 0.25 | 750 | 1 | 0 | 15.22819 | 32.04067 | 44.45495 | 8.276188 | 1.664766 | Lahijani, Bioresource Technology 2011, 102, 2068-2076
67 | 47.2017 | 6.2039 | 39.6964 | 7.8 | 4.8807 | 0.25 | 850 | 1 | 0 | 16.02374 | 36.39254 | 40.58923 | 6.994489 | 1.927024 | Lahijani, Bioresource Technology 2011, 102, 2068-2076
68 | 47.2017 | 6.2039 | 39.6964 | 7.8 | 4.8807 | 0.25 | 950 | 1 | 0 | 20.243 | 38.71499 | 34.45222 | 6.589786 | 2.189282 | Lahijani, Bioresource Technology 2011, 102, 2068-2076
69 | 47.2017 | 6.2039 | 39.6964 | 7.8 | 4.8807 | 0.25 | 1050 | 1 | 0 | 24.88405 | 40.25005 | 28.33233 | 6.533575 | 2.326112 | Lahijani, Bioresource Technology 2011, 102, 2068-2076
70 | 47.2017 | 6.2039 | 39.6964 | 7.8 | 4.8807 | 0.17 | 770 | 1 | 0 | 16.28898 | 35.44985 | 40.90195 | 7.35921 | 1.368301 | Lahijani, Bioresource Technology 2011, 102, 2068-2076
71 | 47.2017 | 6.2039 | 39.6964 | 7.8 | 4.8807 | 0.21 | 770 | 1 | 0 | 12.11126 | 36.39947 | 42.18134 | 9.307928 | 1.539339 | Lahijani, Bioresource Technology 2011, 102, 2068-2076
72 | 47.2017 | 6.2039 | 39.6964 | 7.8 | 4.8807 | 0.28 | 770 | 1 | 0 | 11.68433 | 34.65253 | 46.28975 | 7.37338 | 1.847206 | Lahijani, Bioresource Technology 2011, 102, 2068-2076
73 | 47.2017 | 6.2039 | 39.6964 | 7.8 | 4.8807 | 0.32 | 770 | 1 | 0 | 9.745559 | 33.1013 | 50.45607 | 6.697072 | 2.018244 | Lahijani, Bioresource Technology 2011, 102, 2068-2076
74 | 52.6464 | 6.8267 | 35.6842 | 14.6 | 0.4684 | 0.25 | 650 | 1 | 0 | 15.37484 | 38.06861 | 38.88183 | 7.674714 | 1.541177 | Lahijani, Bioresource Technology 2011, 102, 2068-2076
75 | 52.6464 | 6.8267 | 35.6842 | 14.6 | 0.4684 | 0.25 | 750 | 1 | 0 | 14.48919 | 36.34578 | 43.34479 | 5.820236 | 2.02353 | Lahijani, Bioresource Technology 2011, 102, 2068-2076
76 | 52.6464 | 6.8267 | 35.6842 | 14.6 | 0.4684 | 0.25 | 850 | 1 | 0 | 17.61187 | 33.05272 | 43.15463 | 6.180771 | 2.094118 | Lahijani, Bioresource Technology 2011, 102, 2068-2076
77 | 52.6464 | 6.8267 | 35.6842 | 14.6 | 0.4684 | 0.25 | 950 | 1 | 0 | 29.6008 | 31.43713 | 33.15369 | 5.808383 | 2.152942 | Lahijani, Bioresource Technology 2011, 102, 2068-2076
78 | 52.6464 | 6.8267 | 35.6842 | 14.6 | 0.4684 | 0.25 | 1050 | 1 | 0 | 36.25535 | 33.16583 | 25.38619 | 5.19263 | 2.341177 | Lahijani, Bioresource Technology 2011, 102, 2068-2076
79 | 85.1703 | 13.8277 | 0 | 0.2 | 1.002 | 0.22 | 867 | 1 | 0 | 26.91218 | 6.798867 | 27.19547 | 25.77904 | 3.352227 | Arena, Waste Management 2010, 30, 1212-1219
80 | 85.1703 | 13.8277 | 0 | 0.2 | 1.002 | 0.31 | 898 | 1 | 0 | 25.3125 | 6.875 | 32.5 | 22.1875 | 4.395604 | Arena, Waste Management 2010, 30, 1212-1219
81 | 85.1703 | 13.8277 | 0 | 0.2 | 1.002 | 0.2 | 845 | 1 | 0 | 25.34819 | 7.799443 | 25.34819 | 28.96936 | 2.998001 | Arena, Waste Management 2010, 30, 1212-1219
82 | 85.1703 | 13.8277 | 0 | 0.2 | 1.002 | 0.27 | 807 | 3 | 0 | 52.7451 | 39.21569 | 2.745098 | 4.313725 | 5.493615 | Arena, Waste Management 2010, 30, 1212-1219
83 | 85.1703 | 13.8277 | 0 | 0.2 | 1.002 | 0.2 | 819 | 3 | 0 | 54.82696 | 33.51548 | 2.91439 | 6.193078 | 4.219049 | Arena, Waste Management 2010, 30, 1212-1219
84 | 85.1703 | 13.8277 | 0 | 0.2 | 1.002 | 0.28 | 816 | 3 | 0 | 52.62136 | 39.02913 | 3.300971 | 4.07767 | 5.717845 | Arena, Waste Management 2010, 30, 1212-1219
85 | 85.1703 | 13.8277 | 0 | 0.2 | 1.002 | 0.31 | 825 | 3 | 0 | 48.28974 | 39.23541 | 6.639839 | 4.024145 | 6.072874 | Arena, Waste Management 2010, 30, 1212-1219
86 | 85.1703 | 13.8277 | 0 | 0.2 | 1.002 | 0.21 | 825 | 3 | 0 | 55.39568 | 34.17266 | 2.877698 | 5.755396 | 4.858299 | Arena, Waste Management 2010, 30, 1212-1219
87 | 85.1703 | 13.8277 | 0 | 0.2 | 1.002 | 0.29 | 850 | 3 | 0 | 55.11364 | 39.58333 | 2.272727 | 2.840909 | 6.262652 | Arena, Waste Management 2010, 30, 1212-1219
88 | 84.654 | 14.0421 | 0 | 0.3 | 1.3039 | 0.23 | 818 | 3 | 0 | 56.87732 | 32.52788 | 4.275093 | 5.204461 | 4.984093 | Arena, Waste Management 2010, 30, 1212-1219
89 | 84.654 | 14.0421 | 0 | 0.3 | 1.3039 | 0.27 | 831 | 3 | 0 | 52.61194 | 39.36567 | 2.798507 | 4.291045 | 5.91822 | Arena, Waste Management 2010, 30, 1212-1219
90 | 84.654 | 14.0421 | 0 | 0.3 | 1.3039 | 0.24 | 829 | 3 | 0 | 54.32781 | 36.64825 | 3.130755 | 4.604052 | 5.22648 | Arena, Waste Management 2010, 30, 1212-1219
91 | 68.5111 | 10.2616 | 14.3869 | 0.6 | 6.7404 | 0.31 | 914 | 3 | 0 | 20.95238 | 15.2381 | 36.19048 | 20 | 3.584763 | Arena, Waste Management 2010, 30, 1212-1219
92 | 68.5111 | 10.2616 | 14.3869 | 0.6 | 6.7404 | 0.25 | 884 | 3 | 0 | 22.34637 | 12.84916 | 32.40223 | 22.06704 | 3.276698 | Arena, Waste Management 2010, 30, 1212-1219
93 | 68.5111 | 10.2616 | 14.3869 | 0.6 | 6.7404 | 0.22 | 869 | 3 | 0 | 20.17804 | 10.97923 | 32.93769 | 21.66172 | 2.85551 | Arena, Waste Management 2010, 30, 1212-1219
94 | 80.06 | 13.1923 | 4.5322 | 0.7 | 1.9134 | 0.27 | 894 | 3 | 0 | 25 | 15.40698 | 28.48837 | 21.22093 | 3.869353 | Arena, Waste Management 2010, 30, 1212-1219
95 | 80.06 | 13.1923 | 4.5322 | 0.7 | 1.9134 | 0.24 | 890 | 3 | 0 | 24.61538 | 11.53846 | 27.94872 | 22.05128 | 3.602527 | Arena, Waste Management 2010, 30, 1212-1219
96 | 57.0974 | 8.1568 | 27.8602 | 5.6 | 6.25 | 0.26 | 879 | 3 | 0 | 22.39819 | 26.24434 | 32.35294 | 14.25339 | 2.755604 | Arena, Waste Management 2010, 30, 1212-1219
97 | 57.0974 | 8.1568 | 27.8602 | 5.6 | 6.25 | 0.31 | 915 | 3 | 0 | 20.10178 | 27.73537 | 35.87786 | 12.46819 | 3.091525 | Arena, Waste Management 2010, 30, 1212-1219
98 | 57.9 | 8.4608 | 16 | 1.9 | 16.5138 | 0.34 | 899 | 3 | 0 | 16.71388 | 21.52975 | 37.96034 | 18.69688 | 3.043112 | Arena, Waste Management 2010, 30, 1212-1219
99 | 57.9 | 8.4608 | 16 | 1.9 | 16.5138 | 0.28 | 896 | 3 | 0 | 20.95491 | 23.07692 | 32.62599 | 18.56764 | 2.699057 | Arena, Waste Management 2010, 30, 1212-1219
100 | 57.9 | 8.4608 | 16 | 1.9 | 16.5138 | 0.23 | 869 | 3 | 0 | 21.85273 | 21.6152 | 30.4038 | 19.71496 | 2.357064 | Arena, Waste Management 2010, 30, 1212-1219
101 | 32.3111 | 5.3669 | 14.3788 | 8.7 | 41.7 | 0.3 | 800 | 1 | 0 | 25.4321 | 22.22222 | 33.58025 | 8.148148 | 2.8 | Roche, Fuel 2014, 115, 54-61
102 | 32.3111 | 5.3669 | 14.3788 | 8.7 | 41.7 | 0.3 | 800 | 1 | 0 | 26.0989 | 20.6044 | 36.26374 | 7.142857 | 2.8 | Roche, Fuel 2014, 115, 54-61
103 | 32.3111 | 5.3669 | 14.3788 | 8.7 | 41.7 | 0.3 | 800 | 1 | 0 | 23.16076 | 22.34332 | 36.51226 | 8.174387 | 2.7 | Roche, Fuel 2014, 115, 54-61
104 | 32.3111 | 5.3669 | 14.3788 | 8.7 | 41.7 | 0.3 | 800 | 1 | 1 | 28.17259 | 17.00508 | 34.77157 | 7.86802 | 2.9 | Roche, Fuel 2014, 115, 54-61
105 | 32.3111 | 5.3669 | 14.3788 | 8.7 | 41.7 | 0.3 | 800 | 1 | 1 | 26.64835 | 16.75824 | 36.26374 | 6.868132 | 2.9 | Roche, Fuel 2014, 115, 54-61
106 | 32.3111 | 5.3669 | 14.3788 | 8.7 | 41.7 | 0.3 | 800 | 1 | 1 | 24.45055 | 21.15385 | 38.18681 | 6.318681 | 3 | Roche, Fuel 2014, 115, 54-61
107 | 27.3 | 4.8 | 18.9 | 7 | 44 | 0.3 | 750 | 1 | 0 | 21.7765 | 19.77077 | 40.40115 | 7.73639 | 2.5 | de Andres, Fuel 2011, 90, 521-527
108 | 27.3 | 4.8 | 18.9 | 7 | 44 | 0.3 | 800 | 1 | 0 | 26.53061 | 20.40816 | 35.96939 | 7.653061 | 2.5 | de Andres, Fuel 2011, 90, 521-527
109 | 27.3 | 4.8 | 18.9 | 7 | 44 | 0.3 | 850 | 1 | 0 | 28.6052 | 23.87707 | 30.96927 | 7.801418 | 2.6 | de Andres, Fuel 2011, 90, 521-527
110 | 27.3 | 4.8 | 18.9 | 7 | 44 | 0.2 | 750 | 1 | 0 | 25.06394 | 18.41432 | 36.31714 | 9.462916 | 1.9 | de Andres, Fuel Processing Technology 2011, 92, 433-440
111 | 27.3 | 4.8 | 18.9 | 7 | 44 | 0.2 | 800 | 1 | 0 | 29.2887 | 22.38494 | 28.45188 | 10.25105 | 2 | de Andres, Fuel Processing Technology 2011, 92, 433-440
112 | 27.3 | 4.8 | 18.9 | 7 | 44 | 0.2 | 850 | 1 | 0 | 31.35755 | 24.09178 | 24.8566 | 10.89866 | 2 | de Andres, Fuel Processing Technology 2011, 92, 433-440
113 | 27.3 | 4.8 | 18.9 | 7 | 44 | 0.3 | 750 | 1 | 0 | 21.7765 | 19.77077 | 40.40115 | 7.73639 | 2.5 | de Andres, Fuel Processing Technology 2011, 92, 433-440
114 | 27.3 | 4.8 | 18.9 | 7 | 44 | 0.3 | 800 | 1 | 0 | 26.53061 | 20.40816 | 35.96939 | 7.653061 | 2.5 | de Andres, Fuel Processing Technology 2011, 92, 433-440
115 | 27.3 | 4.8 | 18.9 | 7 | 44 | 0.3 | 850 | 1 | 0 | 2.600473 | 23.87707 | 30.96927 | 7.801418 | 2.6 | de Andres, Fuel Processing Technology 2011, 92, 433-440
116 | 27.3 | 4.8 | 18.9 | 7 | 44 | 0.4 | 750 | 1 | 0 | 12.749 | 17.13147 | 56.1753 | 3.984064 | 2.9 | de Andres, Fuel Processing Technology 2011, 92, 433-440
117 | 27.3 | 4.8 | 18.9 | 7 | 44 | 0.4 | 800 | 1 | 0 | 24.49568 | 19.88473 | 39.76945 | 6.916427 | 3.1 | de Andres, Fuel Processing Technology 2011, 92, 433-440
118 | 27.3 | 4.8 | 18.9 | 7 | 44 | 0.4 | 850 | 1 | 0 | 26.43052 | 22.34332 | 37.60218 | 5.722071 | 3.1 | de Andres, Fuel Processing Technology 2011, 92, 433-440
119 | 27.3 | 4.8 | 18.9 | 7 | 44 | 0.3 | 750 | 1 | 0.5 | 25.2551 | 19.64286 | 37.7551 | 7.142857 | 2.4 | de Andres, Fuel Processing Technology 2011, 92, 433-440
120 | 27.3 | 4.8 | 18.9 | 7 | 44 | 0.3 | 800 | 1 | 0.5 | 26.96078 | 20.58824 | 36.27451 | 7.598039 | 2.6 | de Andres, Fuel Processing Technology 2011, 92, 433-440
121 | 27.3 | 4.8 | 18.9 | 7 | 44 | 0.3 | 850 | 1 | 0.5 | 33.54978 | 22.51082 | 30.51948 | 6.926407 | 2.8 | de Andres, Fuel Processing Technology 2011, 92, 433-440
122 | 27.3 | 4.8 | 18.9 | 7 | 44 | 0.3 | 750 | 1 | 1 | 25.25253 | 19.69697 | 39.39394 | 7.323232 | 2.5 | de Andres, Fuel Processing Technology 2011, 92, 433-440
123 | 27.3 | 4.8 | 18.9 | 7 | 44 | 0.3 | 800 | 1 | 1 | 28.91566 | 20.72289 | 36.62651 | 6.506024 | 2.6 | de Andres, Fuel Processing Technology 2011, 92, 433-440
124 | 27.3 | 4.8 | 18.9 | 7 | 44 | 0.3 | 850 | 1 | 1 | 34.32836 | 21.53518 | 31.34328 | 6.396588 | 2.8 | de Andres, Fuel Processing Technology 2011, 92, 433-440
125 | 50 | 6.2 | 36.3 | 7.6 | 6.3 | 0.17 | 700 | 2 | 0 | 24 | 28 | 36 | 12 | 1.491622 | Gómez-Barea, Energy & Fuels 2005, 19, 598-605
126 | 50 | 6.2 | 36.3 | 7.6 | 6.3 | 0.2 | 740 | 2 | 0 | 23.91304 | 26.08696 | 36.95652 | 13.04348 | 1.574246 | Gómez-Barea, Energy & Fuels 2005, 19, 598-605
127 | 50 | 6.2 | 36.3 | 7.6 | 6.3 | 0.22 | 750 | 2 | 0 | 23.52941 | 23.52941 | 39.21569 | 13.72549 | 1.661448 | Gómez-Barea, Energy & Fuels 2005, 19, 598-605
128 | 50 | 6.2 | 36.3 | 7.6 | 6.3 | 0.23 | 760 | 2 | 0 | 26.66667 | 20 | 37.77778 | 15.55556 | 1.597774 | Gómez-Barea, Energy & Fuels 2005, 19, 598-605
129 | 50 | 6.2 | 36.3 | 7.6 | 6.3 | 0.4 | 785 | 2 | 0 | 19.04762 | 23.80952 | 40.47619 | 16.66667 | 1.811067 | Gómez-Barea, Energy & Fuels 2005, 19, 598-605
130 | 50 | 6.2 | 36.3 | 7.6 | 6.3 | 0.29 | 780 | 2 | 0 | 22.72727 | 29.54545 | 36.36364 | 11.36364 | 2.008447 | Gómez-Barea, Energy & Fuels 2005, 19, 598-605
131 | 50 | 6.2 | 36.3 | 7.6 | 6.3 | 0.31 | 820 | 2 | 0 | 20.45455 | 31.81818 | 36.36364 | 11.36364 | 1.957112 | Gómez-Barea, Energy & Fuels 2005, 19, 598-605
132 | 37.6 | 5.42 | 33.2 | 9.08 | 23.4 | 0.25 | 665 | 4 | 0 | 9.210223 | 45.82086 | 33.27193 | 6.677412 | 2.153789 | Mansaray, Biomass and Bioenergy 1999, 17, 315-332
133 | 37.6 | 5.42 | 33.2 | 9.08 | 23.4 | 0.3 | 744 | 4 | 0 | 9.767442 | 38.63049 | 41.93798 | 6.124031 | 2.484036 | Mansaray, Biomass and Bioenergy 1999, 17, 315-332
134 | 37.6 | 5.42 | 33.2 | 9.08 | 23.4 | 0.35 | 811 | 4 | 0 | 9.310629 | 35.01785 | 47.07498 | 5.438066 | 2.843001 | Mansaray, Biomass and Bioenergy 1999, 17, 315-332
135 | 37.6 | 5.42 | 33.2 | 9.08 | 23.4 | 0.35 | 670 | 4 | 0 | 9.299457 | 45.11593 | 35.76714 | 5.821411 | 2.13943 | Mansaray, Biomass and Bioenergy 1999, 17, 315-332
136 | 37.6 | 5.42 | 33.2 | 9.08 | 23.4 | 0.3 | 750 | 4 | 0 | 9.047366 | 38.39808 | 43.79989 | 5.32198 | 2.455319 | Mansaray, Biomass and Bioenergy 1999, 17, 315-332
137 | 37.6 | 5.42 | 33.2 | 9.08 | 23.4 | 0.35 | 822 | 4 | 0 | 9.08331 | 34.82864 | 48.0078 | 5.154639 | 2.828642 | Mansaray, Biomass and Bioenergy 1999, 17, 315-332
138 | 37.6 | 5.42 | 33.2 | 9.08 | 23.4 | 0.35 | 700 | 4 | 0 | 9.248712 | 41.03607 | 40.19528 | 5.424464 | 1.866617 | Mansaray, Biomass and Bioenergy 1999, 17, 315-332
139 | 37.6 | 5.42 | 33.2 | 9.08 | 23.4 | 0.3 | 766 | 4 | 0 | 9.217102 | 36.09106 | 46.14103 | 5.30261 | 2.153789 | Mansaray, Biomass and Bioenergy 1999, 17, 315-332
140 | 37.6 | 5.42 | 33.2 | 9.08 | 23.4 | 0.35 | 828 | 4 | 0 | 9.080749 | 34.3392 | 48.67281 | 5.141101 | 2.44096 | Mansaray, Biomass and Bioenergy 1999, 17, 315-332
141 | 49 | 6.1 | 44.4 | 7 | 0.4 | 0.21 | 700 | 4 | 0 | 22.05 | 29.87 | 34.19 | 9.51 | 0.6909358 | Bariateri, Waste Biomass Valor 2010, 1, 283-291
142 | 49 | 6.1 | 44.4 | 7 | 0.4 | 0.21 | 700 | 4 | 0 | 20.27 | 30.61 | 34.73 | 10.18 | 0.9608326 | Bariateri, Waste Biomass Valor 2010, 1, 283-291
143 | 49 | 6.1 | 44.4 | 7 | 0.4 | 0.21 | 700 | 4 | 0 | 21.54 | 31.29 | 34.59 | 9.76 | 0.9392408 | Bariateri, Waste Biomass Valor 2010, 1, 283-291
144 | 49 | 6.1 | 44.4 | 7 | 0.4 | 0.25 | 750 | 4 | 0 | 18.06 | 34.83 | 31.88 | 10.19 | 1.079587 | Bariateri, Waste Biomass Valor 2010, 1, 283-291
145 | 49 | 6.1 | 44.4 | 7 | 0.4 | 0.24 | 750 | 4 | 0 | 18.93 | 33.69 | 32.42 | 10.02 | 1.0472 | Bariateri, Waste Biomass Valor 2010, 1, 283-291
146 | 49 | 6.1 | 44.4 | 7 | 0.4 | 0.24 | 750 | 4 | 0 | 20.2 | 31.92 | 33.19 | 9.84 | 1.057995 | Bariateri, Waste Biomass Valor 2010, 1, 283-291
147 | 49 | 6.1 | 44.4 | 7 | 0.4 | 0.23 | 800 | 4 | 0 | 19.87 | 36.63 | 29.73 | 9.81 | 1.122771 | Bariateri, Waste Biomass Valor 2010, 1, 283-291
148 | 49 | 6.1 | 44.4 | 7 | 0.4 | 0.23 | 800 | 4 | 0 | 20.75 | 34.16 | 31.82 | 9.5 | 1.090383 | Bariateri, Waste Biomass Valor 2010, 1, 283-291
149 | 49 | 6.1 | 44.4 | 7 | 0.4 | 0.22 | 800 | 4 | 0 | 19.87 | 36.63 | 29.73 | 9.81 | 1.090383 | Bariateri, Waste Biomass Valor 2010, 1, 283-291
150 | 48.11 | 5.58 | 39.42 | 7.03 | 6.1 | 0.3 | 826 | 1 | 0 | 19.54751 | 42.78281 | 28.30317 | 6.606335 | 2.17 | Serrano, Chem Eng J 2017, 317, 1037-1046
151 | 48.11 | 5.58 | 39.42 | 7.03 | 6.1 | 0.29 | 874 | 1 | 0 | 23.47528 | 41.34389 | 26.62101 | 6.141665 | 2.17 | Serrano, Chem Eng J 2017, 317, 1037-1046
152 | 48.91 | 5.9 | 33.08 | 9.69 | 11.37 | 0.2 | 700 | 3 | 0 | 26.57402 | 22.48895 | 35.7549 | 10.27585 | 1.82 | Serrano, Fuel 2016, 173, 247-259
153 | 48.91 | 5.9 | 33.08 | 9.69 | 11.37 | 0.2 | 760 | 3 | 0 | 26.31173 | 26.79398 | 32.46528 | 10.20448 | 1.9 | Serrano, Fuel 2016, 173, 247-259
154 | 48.91 | 5.9 | 33.08 | 9.69 | 11.37 | 0.2 | 800 | 3 | 0 | 28.70763 | 29.50212 | 29.23729 | 8.598164 | 2.04 | Serrano, Fuel 2016, 173, 247-259
155 | 37.01657 | 4.640884 | 38.01105 | 9.5 | 0.8839779 | 0.38 | 761 | 1 | 0 | 15.5 | 31.6 | 38.1 | 8.4 | 2.098551 | Kaewluan, Fuel Processing Technology 2011, 92, 671-677
156 | 40.90354 | 5.128205 | 42.00244 | 18.1 | 0.976801 | 0.38 | 730 | 1 | 0 | 13.9 | 28.7 | 43.8 | 8.7 | 2.039926 | Kaewluan, Fuel Processing Technology 2011, 92, 671-677
157 | 44.96644 | 5.637584 | 46.1745 | 25.5 | 1.073826 | 0.38 | 699 | 1 | 0 | 14.1 | 27 | 45.8 | 8.3 | 2.02171 | Kaewluan, Fuel Processing Technology 2011, 92, 671-677
158 | 45.89 | 1.61 | 51.26 | 27 | 1.1 | 0.36 | 703.5 | 1 | 0 | 13.57 | 27.57 | 45.46 | 8.26 | 1.9 | Kaewluan, Fuel Processing Technology 2011, 92, 671-677
159 | 45.89 | 1.61 | 51.26 | 27 | 1.1 | 0.39 | 729.9 | 1 | 0 | 13.9 | 27.64 | 45.79 | 8.07 | 2 | Kaewluan, Fuel Processing Technology 2011, 92, 671-677
160 | 45.89 | 1.61 | 51.26 | 27 | 1.1 | 0.45 | 738.2 | 1 | 0 | 14.29 | 27.34 | 46.03 | 7.93 | 2.18 | Kaewluan, Fuel Processing Technology 2011, 92, 671-677
161 | 45.89 | 1.61 | 51.26 | 27 | 1.1 | 0.49 | 765.4 | 1 | 0 | 14.06 | 26.8 | 47.16 | 7.82 | 2.45 | Kaewluan, Fuel Processing Technology 2011, 92, 671-677
162 | 50.13 | 2.47 | 45.15 | 24.4 | 1.59 | 0.3 | 726.3 | 1 | 0 | 14.06 | 33.25 | 40.99 | 7.85 | 1.86 | Kaewluan, Fuel Processing Technology 2011, 92, 671-677
163 | 50.13 | 2.47 | 45.15 | 24.4 | 1.59 | 0.38 | 767.2 | 1 | 0 | 14.58 | 32.44 | 41.26 | 8.01 | 2.3 | Kaewluan, Fuel Processing Technology 2011, 92, 671-677
164 | 50.13 | 2.47 | 45.15 | 24.4 | 1.59 | 0.43 | 783.1 | 1 | 0 | 15.48 | 32.14 | 41.19 | 7.93 | 2.58 | Kaewluan, Fuel Processing Technology 2011, 92, 671-677
165 | 50.13 | 2.47 | 45.15 | 24.4 | 1.59 | 0.46 | 806.6 | 1 | 0 | 14.66 | 32.68 | 41.72 | 8.07 | 2.74 | Kaewluan, Fuel Processing Technology 2011, 92, 671-677
166 | 54.22 | 3.27 | 39.3 | 21.8 | 2.05 | 0.3 | 747.3 | 1 | 0 | 13.43 | 34.65 | 38.49 | 8.83 | 2.14 | Kaewluan, Fuel Processing Technology 2011, 92, 671-677
167 | 54.22 | 3.27 | 39.3 | 21.8 | 2.05 | 0.34 | 769 | 1 | 0 | 14.96 | 33.61 | 38.18 | 8.47 | 2.35 | Kaewluan, Fuel Processing Technology 2011, 92, 671-677
168 | 54.22 | 3.27 | 39.3 | 21.8 | 2.05 | 0.38 | 779.5 | 1 | 0 | 15.97 | 33.21 | 38.49 | 8.61 | 2.66 | Kaewluan, Fuel Processing Technology 2011, 92, 671-677
169 | 54.22 | 3.27 | 39.3 | 21.8 | 2.05 | 0.4 | 791.8 | 1 | 0 | 15.45 | 33.08 | 38.82 | 8.64 | 2.77 | Kaewluan, Fuel Processing Technology 2011, 92, 671-677
170 | 54.22 | 3.27 | 39.3 | 21.8 | 2.05 | 0.45 | 829.1 | 1 | 0 | 14.39 | 33.28 | 39.92 | 8.69 | 3 | Kaewluan, Fuel Processing Technology 2011, 92, 671-677
171 | 52.16246 | 7.135016 | 50.88913 | 8.9 | 0.4720088 | 0.19 | 800 | 1 | 0 | 15.28159 | 25.96418 | 21.12312 | 8.875262 |  | Huynh, Fuel 2013, 103, 987-996
172 | 80.11733 | 6.656 | 49.20533 | 6.25 | 1.952 | 0.2 | 800 | 1 | 0 | 18.57986 | 27.7304 | 22.2368 | 8.642178 |  | Huynh, Fuel 2013, 103, 987-996
173 | 78.16214 | 8.353924 | 59.41876 | 15.01 | 1.647253 | 0.22 | 800 | 1 | 0 | 7.585616 | 21.26712 | 18.68151 | 6.14726 |  | Huynh, Fuel 2013, 103, 987-996
174 | 46 | 6 | 37.3 | 8.1 | 9.63 | 0.3 | 750 | 3 | 0 | 26.8 | 29.4 | 35.1 | 8.6 | 2.3795 | Christodoulou, Fuel Processing Technology 2014, 124, 275-285
175 | 46 | 6 | 37.3 | 8.1 | 9.63 | 0.3 | 800 | 3 | 0 | 28.6 | 33.1 | 29.9 | 8.2 | 2.4979 | Christodoulou, Fuel Processing Technology 2014, 124, 275-285
176 | 46 | 6 | 37.3 | 8.1 | 9.63 | 0.3 | 750 | 1 | 0 | 25 | 31.4 | 34.2 | 9.4 | 2.2179 | Christodoulou, Fuel Processing Technology 2014, 124, 275-285
177 | 46 | 6 | 37.3 | 8.1 | 9.63 | 0.3 | 800 | 1 | 0 | 27.1 | 34 | 29.8 | 8.4 | 2.2947 | Christodoulou, Fuel Processing Technology 2014, 124, 275-285
178 | 48.6 | 6.63 | 39.3 | 8.2 | 2.39 | 0.3 | 750 | 3 | 0 | 23.6 | 29.5 | 34.8 | 8.5 | 2.5286 | Christodoulou, Fuel Processing Technology 2014, 124, 275-285
179 | 48.6 | 6.63 | 39.3 | 8.2 | 2.39 | 0.3 | 800 | 3 | 0 | 25.5 | 35.1 | 30.3 | 7.8 | 2.6253 | Christodoulou, Fuel Processing Technology 2014, 124, 275-285
180 | 48.6 | 6.63 | 39.3 | 8.2 | 2.39 | 0.3 | 750 | 1 | 0 | 21.8 | 31.7 | 36 | 7.8 | 2.259 | Christodoulou, Fuel Processing Technology 2014, 124, 275-285
181 | 48.6 | 6.63 | 39.3 | 8.2 | 2.39 | 0.3 | 800 | 1 | 0 | 23.4 | 33.7 | 35.2 | 7.7 | 2.2794 | Christodoulou, Fuel Processing Technology 2014, 124, 275-285
182 | 44.18 | 5.34 | 45.35 | 5.93 | 4.58 | 0.15 | 650 | 1 | 0 | 14.80623 | 42.96546 | 31.6765 | 10.55181 |  | Lan, Journal of the Energy Institute 2019, 92, 613-620
183 | 44.18 | 5.34 | 45.35 | 5.93 | 4.58 | 0.15 | 700 | 1 | 0 | 14.83744 | 43.44828 | 29.14286 | 12.57143 |  | Lan, Journal of the Energy Institute 2019, 92, 613-620
184 | 44.18 | 5.34 | 45.35 | 5.93 | 4.58 | 0.15 | 750 | 1 | 0 | 16.08737 | 43.81766 | 26.64767 | 13.44729 |  | Lan, Journal of the Energy Institute 2019, 92, 613-620
185 | 44.18 | 5.34 | 45.35 | 5.93 | 4.58 | 0.15 | 800 | 1 | 0 | 16.50171 | 46.46392 | 24.79755 | 12.23682 |  | Lan, Journal of the Energy Institute 2019, 92, 613-620
186 | 44.18 | 5.34 | 45.35 | 5.93 | 4.58 | 0.15 | 850 | 1 | 0 | 18.66102 | 47.28814 | 22.20339 | 11.84746 |  | Lan, Journal of the Energy Institute 2019, 92, 613-620
187 | 44.18 | 5.34 | 45.35 | 5.93 | 4.58 | 0.2 | 650 | 1 | 0 | 19.11334 | 30.71936 | 39.73233 | 10.43496 |  | Lan, Journal of the Energy Institute 2019, 92, 613-620
188 | 44.18 | 5.34 | 45.35 | 5.93 | 4.58 | 0.2 | 700 | 1 | 0 | 19.00674 | 30.53342 | 38.21786 | 12.24198 |  | Lan, Journal of the Energy Institute 2019, 92, 613-620
189 | 44.18 | 5.34 | 45.35 | 5.93 | 4.58 | 0.2 | 750 | 1 | 0 | 20.11786 | 32.45275 | 34.54582 | 12.88356 |  | Lan, Journal of the Energy Institute 2019, 92, 613-620
190 | 44.18 | 5.34 | 45.35 | 5.93 | 4.58 | 0.2 | 800 | 1 | 0 | 20.82192 | 34.85323 | 31.48728 | 12.83757 |  | Lan, Journal of the Energy Institute 2019, 92, 613-620
191 | 44.18 | 5.34 | 45.35 | 5.93 | 4.58 | 0.2 | 850 | 1 | 0 | 21.38718 | 37.14713 | 28.19219 | 13.27351 |  | Lan, Journal of the Energy Institute 2019, 92, 613-620
192 | 44.18 | 5.34 | 45.35 | 5.93 | 4.58 | 0.25 | 650 | 1 | 0 | 15.70752 | 30.73798 | 42.42835 | 11.12616 |  | Lan, Journal of the Energy Institute 2019, 92, 613-620
193 | 44.18 | 5.34 | 45.35 | 5.93 | 4.58 | 0.25 | 700 | 1 | 0 | 17.2993 | 29.75567 | 40.27051 | 12.67452 |  | Lan, Journal of the Energy Institute 2019, 92, 613-620
194 | 44.18 | 5.34 | 45.35 | 5.93 | 4.58 | 0.25 | 750 | 1 | 0 | 17.95692 | 33.52527 | 35.95649 | 12.56131 |  | Lan, Journal of the Energy Institute 2019, 92, 613-620
195 | 44.18 | 5.34 | 45.35 | 5.93 | 4.58 | 0.25 | 800 | 1 | 0 | 20.69748 | 35.08048 | 31.15972 | 13.06232 |  | Lan, Journal of the Energy Institute 2019, 92, 613-620
196 | 44.18 | 5.34 | 45.35 | 5.93 | 4.58 | 0.25 | 850 | 1 | 0 | 22.19178 | 37.00587 | 27.2407 | 13.56164 |  | Lan, Journal of the Energy Institute 2019, 92, 613-620
197 | 44.18 | 5.34 | 45.35 | 5.93 | 4.58 | 0.15 | 700 | 1 | 0 | 20.85373 | 37.06677 | 30.13511 | 11.94439 |  | Lan, Journal of the Energy Institute 2019, 92, 613-620
198 | 44.18 | 5.34 | 45.35 | 5.93 | 4.58 | 0.18 | 700 | 1 | 0 | 21.17277 | 33.08901 | 35.14136 | 10.59686 |  | Lan, Journal of the Energy Institute 2019, 92, 613-620
199 | 44.18 | 5.34 | 45.35 | 5.93 | 4.58 | 0.21 | 700 | 1 | 0 | 20.16605 | 32.59777 | 40.94385 | 6.292331 |  | Lan, Journal of the Energy Institute 2019, 92, 613-620
200 | 44.18 | 5.34 | 45.35 | 5.93 | 4.58 | 0.24 | 700 | 1 | 0 | 21.15032 | 30.77452 | 45.76077 | 2.31439 |  | Lan, Journal of the Energy Institute 2019, 92, 613-620
201 | 44.18 | 5.34 | 45.35 | 5.93 | 4.58 | 0.15 | 750 | 1 | 0 | 21.36737 | 40.14585 | 27.65725 | 10.82954 |  | Lan, Journal of the Energy Institute 2019, 92, 613-620
202 | 44.18 | 5.34 | 45.35 | 5.93 | 4.58 | 0.18 | 750 | 1 | 0 | 20.3648 | 35.93907 | 33.0928 | 10.60333 |  | Lan, Journal of the Energy Institute 2019, 92, 613-620
203 | 44.18 | 5.34 | 45.35 | 5.93 | 4.58 | 0.21 | 750 | 1 | 0 | 20.28799 | 33.63421 | 40.03868 | 6.039115 |  | Lan, Journal of the Energy Institute 2019, 92, 613-620
204 | 44.18 | 5.34 | 45.35 | 5.93 | 4.58 | 0.24 | 750 | 1 | 0 | 20.6167 | 30.72248 | 44.47445 | 4.186361 |  | Lan, Journal of the Energy Institute 2019, 92, 613-620
205 | 44.18 | 5.34 | 45.35 | 5.93 | 4.58 | 0.15 | 800 | 1 | 0 | 20.28496 | 40.96651 | 28.27556 | 10.47297 |  | Lan, Journal of the Energy Institute 2019, 92, 613-620
206 | 44.18 | 5.34 | 45.35 | 5.93 | 4.58 | 0.18 | 800 | 1 | 0 | 21.48746 | 35.39427 | 32.15054 | 10.96774 |  | Lan, Journal of the Energy Institute 2019, 92, 613-620
207 | 44.18 | 5.34 | 45.35 | 5.93 | 4.58 | 0.21 | 800 | 1 | 0 | 18.73948 | 33.12138 | 41.06976 | 7.069385 |  | Lan, Journal of the Energy Institute 2019, 92, 613-620
208 | 44.18 | 5.34 | 45.35 | 5.93 | 4.58 | 0.24 | 800 | 1 | 0 | 18.43703 | 27.04856 | 48.76707 | 5.747344 |  | Lan, Journal of the Energy Institute 2019, 92, 613-620
209 | 44.18 | 5.34 | 45.35 | 5.93 | 4.58 | 0.15 | 750 | 1 | 0 | 18.1649 | 38.35846 | 31.63968 | 11.83696 |  | Lan, Journal of the Energy Institute 2019, 92, 613-620
210 | 44.18 | 5.34 | 45.35 | 5.93 | 4.58 | 0.15 | 850 | 1 | 0 | 21.34364 | 37.59413 | 33.23424 | 7.827983 |  | Lan, Journal of the Energy Institute 2019, 92, 613-620
211 | 49.3 | 5.9 | 44.37 | 8.4 | 0.33 | 0.17 | 780 | 1 | 0.65 | 20.2 | 15.2 | 16.4 | 4.7 |  | Miccio, Chemical Engineering Journal 2009, 154, 369-374
212 | 49.3 | 5.9 | 44.37 | 8.4 | 0.33 | 0.17 | 780 | 1 | 0.65 | 19.8 | 16.4 | 15.9 | 4.9 |  | Miccio, Chemical Engineering Journal 2009, 154, 369-374
213 | 49.3 | 5.9 | 44.37 | 8.4 | 0.33 | 0.17 | 780 | 3 | 0.65 | 20.3 | 13.8 | 16.9 | 4.4 |  | Miccio, Chemical Engineering Journal 2009, 154, 369-374
214 | 42.8 | 5.5 | 37.4 | 9.7 | 14.3 | 0.21 | 700 | 1 | 0 | 28.6449 | 26.89441 | 34.00019 | 5.46878 | 0.9313625 | Katsaros, Waste Management, 2019, 100, 336-346
215 | 42.8 | 5.5 | 37.4 | 9.7 | 14.3 | 0.21 | 725 | 1 | 0 | 26.45347 | 21.83575 | 40.47324 | 5.873014 | 1.107627 | Katsaros, Waste Management, 2019, 100, 336-348
216 | 42.8 | 5.5 | 37.4 | 9.7 | 14.3 | 0.17 | 750 | 1 | 0 | 28.37812 | 31.41682 | 28.68445 | 6.182844 | 1.220552 | Katsaros, Waste Management, 2019, 100, 336-349
217 | 42.8 | 5.5 | 37.4 | 9.7 | 14.3 | 0.21 | 750 | 1 | 0 | 27.29644 | 30.64596 | 31.18147 | 5.709438 | 1.246836 | Katsaros, Waste Management, 2019, 100, 336-350
218 | 46.85 | 6.3 | 45.55 | 9 | 1.3 | 0.18 | 750 | 1 | 0 | 17.78676 | 35.10869 | 30.58646 | 10.46499 | 0.858789 | Katsaros, Fuel, 262, 116660
219 | 46.85 | 6.3 | 45.55 | 9 | 1.3 | 0.22 | 750 | 1 | 0 | 18.57139 | 33.30622 | 32.86135 | 9.706147 | 0.9475322 | Katsaros, Fuel, 262, 116661
220 | 46.85 | 6.3 | 45.55 | 9 | 1.3 | 0.27 | 750 | 1 | 0 | 15.76235 | 33.78949 | 35.49036 | 9.455065 | 0.9757524 | Katsaros, Fuel, 262, 116662
221 | 46.76 | 5.68 | 39.46 | 9.94 | 8.1 | 0.17 | 750 | 1 | 0 | 19.00107 | 31.95109 | 32.78291 | 9.933682 | 0.9717843 | Katsaros, Fuel, 262, 116663
222 | 46.76 | 5.68 | 39.46 | 9.94 | 8.1 | 0.21 | 750 | 1 | 0 | 21.79893 | 29.12356 | 34.42657 | 8.778402 | 0.9829893 | Katsaros, Fuel, 262, 116664
223 | 46.76 | 5.68 | 39.46 | 9.94 | 8.1 | 0.25 | 750 | 1 | 0 | 18.03021 | 28.78933 | 38.61025 | 8.534014 | 0.9738164 | Katsaros, Fuel, 262, 116665
Maximum | 85.1703 | 14.0421 | 59.41876 | 27 | 44 | 0.49 | 1050 | 4 | 4.04 | 56.87732 | 47.28814 | 58.06452 | 28.96936 | 6.262652
Minimum | 27.3 | 1.61 | 0 | 0.2 | 0.33 | 0.15 | 650 | 1 | 0 | 2.600473 | 6.798867 | 2.272727 | 2.31439 | 0.2325
Average | 47.96954 | 6.161143 | 34.05518 | 8.876143 | 10.53357 | 0.2721749 | 790.2982 | 1.659193 | 0.2116143 | 22.57123 | 30.08393 | 33.44324 | 9.117071 | 2.320934
SD | 12.42615 | 2.361225 | 13.15678 | 5.785208 | 13.622 | 0.07265996 | 63.03034 | 1.004716 | 0.598011 | 8.984436 | 7.714348 | 10.08701 | 3.973911 | 0.9669097
|  | Bed material | 1 | Silica sand
|  |  | 2 | Offite
|  |  | 3 | Olivine
|  |  | 4 | Alumina

## Sheet2
N2 Free
| ER | H2 | CH4 | CO | CO2 | H2 | CH4 | CO | CO2 | N2
BW@750 | 0.18 | 6.456593 | 3.798793 | 12.74445 | 11.10289 | 17.78676 | 10.46499 | 35.10869 | 30.58646 | 63.70028
| 0.22 | 7.151844 | 3.737837 | 12.82623 | 12.65491 | 18.57139 | 9.706147 | 33.30622 | 32.86135 | 61.48844
| 0.27 | 6.311244 | 3.785808 | 13.52931 | 14.21034 | 15.76235 | 9.455065 | 33.78949 | 35.49036 | 59.9623
PL@750 | 0.17 | 10.10545 | 2.201711 | 11.18753 | 10.21453 | 28.37812 | 6.182844 | 31.41682 | 28.68445 | 64.39476
| 0.21 | 10.15155 | 2.12334 | 11.39723 | 11.59639 | 27.29644 | 5.709438 | 30.64596 | 31.18147 | 62.80782
PL@700 | 0.21 | 8.541826 | 1.896396 | 7.050765 | 13.06881 | 26.45347 | 5.873014 | 21.83575 | 40.47324 | 67.70828
PL@725 | 0.21 | 10.31216 | 1.968761 | 9.681989 | 12.24007 | 28.6449 | 5.46878 | 26.89441 | 34.00019 | 64.00302
|  | 6.547768 | 3.423147 | 11.01034 | 11.29699 | 19.00107 | 9.933682 | 31.95109 | 32.78291 | 65.54182
|  | 7.97405 | 3.211139 | 10.6534 | 12.59324 | 21.79893 | 8.778402 | 29.12356 | 34.42657 | 63.42497
|  | 6.636922 | 3.141371 | 10.59735 | 14.21243 | 18.03021 | 8.534014 | 28.78933 | 38.61025 | 63.18575